## Лист1
№ эксперимента | № Слоя | Скорость сварки, м/мин | Величина подачи проволоки, м/мин | Амплитуда колебаний, мм | Частота колебаний, мм | Ширина валика, мм | Высота валика, мм | Годность
1 | 4 | 0.3 | 4.5 | 6 | 2 | 12.2 | 0.9 | да
1 | 5 | 0.3 | 4.5 | 6 | 1.5 | 12.6 | 2 | да
1 | 6 | 0.3 | 4.5 | 6 | 1 | 14.1 | 1.7 | нет
1 | 7 | 0.3 | 4.5 | 5 | 2.4 | 13.6 | 2 | нет
1 | 8 | 0.3 | 4.5 | 5 | 2 | 13.6 | 1.3 | нет
1 | 9 | 0.3 | 4.5 | 5 | 1.6 | 11.8 | 1.6 | нет
1 | 10 | 0.3 | 4.5 | 5 | 1.2 | 11.8 | 1.3 | нет
2 | 4 | 0.3 | 4.5 | 6 | 1.2 | 12.9 | 0.4 | нет
2 | 5 | 0.3 | 4.5 | 6 | 1.4 | 13 | 2 | нет
2 | 6 | 0.3 | 4.5 | 6 | 1.6 | 13 | 1.6 | нет
2 | 7 | 0.3 | 4.5 | 6 | 1.8 | 13 | 2.1 | нет
2 | 8 | 0.3 | 4.5 | 5 | 1.2 | 13 | 1.3 | нет
2 | 9 | 0.3 | 4.5 | 5 | 1.4 | 12.9 | 0.9 | нет
2 | 10 | 0.3 | 4.5 | 5 | 1.6 | 12.8 | 1.4 | нет
2 | 11 | 0.3 | 4.5 | 5 | 1.8 | 12.9 | 2.5 | нет
2 | 12 | 0.3 | 4.5 | 5 | 2 | 11.9 | 1 | нет
3 | 4 | 0.3 | 4.5 | 5 | 2 | 10.5 | 1.2 | да
3 | 5 | 0.3 | 4.5 | 5 | 1.7 | 10.9 | 2 | да
3 | 6 | 0.3 | 4.5 | 5 | 1.4 | 11.4 | 0.8 | нет
3 | 7 | 0.3 | 4.5 | 4 | 1.4 | 10.7 | 2.4 | нет
3 | 8 | 0.3 | 4.5 | 4 | 1.7 | 11 | 1.4 | да
3 | 9 | 0.3 | 4.5 | 4 | 2 | 8 | 1.2 | да
4 | 4 | 0.3 | 4.5 | 6 | 2 | 12 | 0.9 | да
4 | 5 | 0.3 | 4.5 | 6 | 2.3 | 11.9 | 2.1 | нет
4 | 6 | 0.3 | 4.5 | 6 | 2.6 | 12.1 | 1.3 | нет
4 | 7 | 0.3 | 4.5 | 6 | 2.9 | 12 | 0.9 | нет
4 | 8 | 0.3 | 4.5 | 6 | 3.2 | 11.6 | 1.7 | нет
4 | 9 | 0.3 | 4.5 | 6 | 3.5 | 11.5 | 3.2 | нет
5 | 4 | 0.3 | 4.5 | 3.5 | 2 | 7.8 | 1.9 | да
5 | 5 | 0.3 | 4.5 | 3.5 | 1.8 | 7.4 | 3.6 | да
5 | 6 | 0.3 | 4.5 | 3.5 | 1.6 | 7.5 | 2.4 | да
5 | 7 | 0.3 | 4.5 | 2.5 | 1.6 | 5.8 | 1.5 | нет
5 | 8 | 0.3 | 4.5 | 2.5 | 1.8 | 5.5 | 2.5 | нет
5 | 9 | 0.3 | 4.5 | 2.5 | 2 | 5.4 | 2 | нет
6 | 4 | 0.3 | 4.5 | 6.5 | 1.6 | 13.2 | 1 | нет
6 | 5 | 0.3 | 4.5 | 6.5 | 1.8 | 13.7 | 2 | нет
6 | 6 | 0.3 | 4.5 | 6.5 | 2 | 13.4 | 0.9 | нет
7 | 4 | 0.3 | 4.5 | 5.5 | 2.2 | 11.2 | 1.5 | да
7 | 5 | 0.3 | 4.5 | 4.5 | 2.2 | 10.4 | 2.2 | нет
7 | 6 | 0.3 | 4.5 | 4 | 2.4 | 9.2 | 2.2 | нет
7 | 7 | 0.3 | 4.5 | 3.5 | 2.2 | 7.7 | 2.2 | да
7 | 8 | 0.3 | 4.5 | 3.5 | 2.4 | 7 | 2.3 | да
7 | 9 | 0.3 | 4.5 | 2.5 | 2.4 | 7.1 | 2.4 | да
8 | 4 | 0.3 | 4.5 | 5 | 1.5 | 11 | 1.7 | да
8 | 5 | 0.3 | 4.5 | 4.8 | 1.6 | 11.1 | 1.8 | да
8 | 6 | 0.3 | 4.5 | 3.6 | 1.5 | 9.5 | 2.1 | да
9 | 4 | 0.3 | 4.5 | 5.5 | 1.8 | 11.4 | 1.5 | да
9 | 5 | 0.3 | 4.5 | 5.5 | 1.8 | 11.9 | 1.8 | да
9 | 6 | 0.3 | 4.5 | 5.5 | 1.8 | 12.1 | 1.4 | да
9 | 7 | 0.3 | 4.5 | 5.5 | 1.8 | 12.3 | 1.9 | нет
9 | 8 | 0.3 | 4.5 | 5.5 | 1.8 | 12.4 | 1.5 | нет
9 | 9 | 0.3 | 4.5 | 5.5 | 1.8 | 12.4 | 1.4 | нет
10 | 4 | 0.3 | 4.5 | 4.8 | 1.9 | 10.4 | 1.9 | да
10 | 5 | 0.3 | 4.5 | 4.5 | 1.8 | 10.3 | 1.2 | да
10 | 6 | 0.3 | 4.5 | 4.5 | 1.8 | 10.4 | 1.9 | нет
10 | 7 | 0.3 | 4.5 | 4.5 | 1.8 | 10.3 | 1.5 | нет
10 | 8 | 0.3 | 4.5 | 4.5 | 1.8 | 10.2 | 2 | нет
11 | 4 | 0.3 | 4.5 | 5.5 | 1.8 | NaN | NaN | да
11 | 5 | 0.3 | 4.5 | 5.5 | 1.8 | NaN | NaN | да
11 | 6 | 0.3 | 4.5 | 5.5 | 1.8 | NaN | NaN | нет
12 | 4 | 0.3 | 4.5 | 4.5 | 1.8 | NaN | NaN | да
12 | 5 | 0.3 | 4.5 | 4.5 | 1.8 | NaN | NaN | да
12 | 6 | 0.3 | 4.5 | 4.5 | 1.8 | NaN | NaN | да
12 | 7 | 0.3 | 4.5 | 4.5 | 1.8 | NaN | NaN | нет
12 | 8 | 0.3 | 4.5 | 4.5 | 1.8 | NaN | NaN | нет
12 | 9 | 0.3 | 4.5 | 4.5 | 1.8 | NaN | NaN | нет
13 | 4 | 0.3 | 4.5 | 4.9 | 1.8 | NaN | NaN | да
13 | 5 | 0.3 | 4.5 | 4.9 | 1.8 | NaN | NaN | да
13 | 6 | 0.3 | 4.5 | 4.9 | 1.8 | NaN | NaN | нет
13 | 7 | 0.3 | 4.5 | 4.9 | 1.8 | NaN | NaN | нет
14 | 4 | 0.3 | 4.5 | 5.4 | 1.7 | NaN | NaN | да
14 | 5 | 0.3 | 4.5 | 5.4 | 1.7 | NaN | NaN | да
14 | 6 | 0.3 | 4.5 | 5.4 | 1.7 | NaN | NaN | нет
14 | 7 | 0.3 | 4.5 | 5.4 | 1.7 | NaN | NaN | нет